## Output_1_IntegrationNo_12
ElapsedTime_s | Si29_CPS | Mg_ppm_m25 | Al_ppm_m27 | Sc_ppm_m45 | Ti_ppm_m47 | Fe_ppm_m57 | Re_ppm_m185 | Pt_ppm_m195
0 | 45217.75 | 313324 | 106.5118 | 1.531089 | 0.8703598 | 13.46527 | 0.7991788 | 0.03323253 | This one has a very nice Fe profile, but a weird Re profile - weird as it goes the wrong way.
3.335 | 43756.66 | 327568.8 | 107.0123 | 1.538254 | 1.164617 | 22.53803 | 0.7385799 | 0.0705463 | In this case, I would be more likely to assume analytical contamination for the Re profile - as the concentration decreases as the analysis goes on.
6.67 | 42923.36 | 300915.1 | 104.8699 | 1.557921 | 1.346329 | 18.74642 | 0.5391553 | 0.05488354
10.005 | 47145.59 | 290229.8 | 102.02 | 1.446184 | 1.211481 | 18.62237 | 0.482326 | 0.04996897
13.34 | 43276.03 | 325828.8 | 107.2581 | 1.682505 | 1.241224 | 14.15785 | 0.5610166 | 0.01784059
16.675 | 45407.92 | 306064.7 | 103.5737 | 1.480326 | 1.408417 | 20.27889 | 0.4461797 | -0.0004323999
20.01 | 47111.1 | 323058.2 | 108.3795 | 1.471298 | 1.039249 | 16.8903 | 0.69295 | 0.0008799739
23.344 | 48177.47 | 299575.2 | 103.5853 | 1.315397 | 1.242895 | 19.05828 | 0.716508 | 0.009713161
26.68 | 43079.75 | 305253.3 | 108.972 | 1.475095 | 1.29521 | 20.8181 | 0.6085393 | 0.01934785
30.015 | 47348.91 | 293110.2 | 103.7342 | 1.369755 | 1.308221 | 19.68192 | 0.3118559 | -0.004257366
33.35 | 46027.18 | 319915.6 | 105.2016 | 1.452739 | 1.227475 | 20.65375 | 0.3847908 | 0.01282275
36.685 | 47103.38 | 296538 | 102.5392 | 1.324957 | 1.069355 | 16.67566 | 0.520954 | 0.0008992546
40.02 | 46217.4 | 302064.8 | 105.5251 | 1.408921 | 1.267067 | 19.68423 | 0.4642926 | 0.002237709
43.355 | 46752.91 | 295945 | 104.1133 | 1.301254 | 1.01944 | 13.39615 | 0.5706265 | 0.01263299
46.69 | 46545.35 | 305831.8 | 100.9725 | 1.47965 | 0.7898478 | 16.32132 | 0.340169 | 0.007460972
50.025 | 50587.96 | 275809.8 | 96.79473 | 1.302711 | 1.306357 | 15.71044 | 0.5246742 | 0.005664644
53.36 | 45333.1 | 313726.3 | 105.8026 | 1.592377 | 1.006876 | 15.17405 | 0.2857464 | 0.002296905
56.695 | 45259.91 | 304016.5 | 107.2988 | 1.375014 | 0.9334089 | 17.01905 | 0.432601 | 0.00230451
60.03 | 46392.37 | 311096.1 | 105.093 | 1.493863 | 0.7345208 | 15.08453 | 0.468183 | 0.004875722
63.365 | 47751.93 | 298826.6 | 100.892 | 1.478729 | 0.9421901 | 12.95021 | 0.2474053 | 0.01111244
66.7 | 46597.91 | 312376.6 | 104.2332 | 1.539678 | 1.331389 | 18.16413 | 0.1587369 | 0.008779068
70.036 | 45247.07 | 311779.6 | 102.1859 | 1.365726 | 0.994766 | 15.49954 | 0.3083987 | -0.004403164
73.371 | 45093.12 | 318740.1 | 105.7874 | 1.465224 | 1.240188 | 20.89093 | 0.4222122 | 0.007729681
76.706 | 46522.23 | 304388.1 | 106.4736 | 1.367664 | 1.085095 | 18.92996 | 0.1704711 | 0.003572431
80.041 | 47083.55 | 296015.8 | 100.2994 | 1.414373 | 0.8263034 | 17.67135 | 0.297745 | 0.012578
83.376 | 47634.99 | 296702.1 | 105.3779 | 1.372325 | 0.8455511 | 12.39571 | 0.2282688 | -0.006720057
86.711 | 45533.13 | 322681.6 | 109.311 | 1.516149 | 1.094308 | 17.41537 | 0.1579791 | -0.001682214
90.046 | 45566.96 | 315865.6 | 106.417 | 1.576265 | 1.123606 | 17.65301 | 0.1314243 | -0.001676844
93.381 | 48285.29 | 294536.2 | 100.7695 | 1.418857 | 1.060541 | 16.93372 | 0.2071459 | 0.002200205
96.716 | 47158.63 | 321106.4 | 105.0139 | 1.397252 | 1.216105 | 11.71457 | 0.247546 | 0.01128366
100.051 | 44904.75 | 310332.7 | 111.2023 | 1.411026 | 1.216654 | 13.732 | 0.2465498 | -0.0003347964
103.386 | 45605.18 | 297989.7 | 106.2513 | 1.460116 | 0.884446 | 17.32293 | 0.2442164 | 0.001007722
106.721 | 48879.53 | 322796.6 | 104.8316 | 1.440788 | 1.480473 | 10.32745 | 0.2730024 | -0.007763742
110.056 | 48169.12 | 303527.8 | 101.572 | 1.509101 | 1.191339 | 13.09703 | 0.4228268 | -0.00282509
113.391 | 46313.27 | 292589.8 | 104.457 | 1.469752 | 0.8274166 | 16.85469 | 0.2173364 | -0.008184974
116.726 | 45616 | 300665.2 | 102.2258 | 1.421465 | 1.153877 | 14.92941 | 0.3694615 | 0.002355918
120.061 | 45653.58 | 324877.5 | 111.5406 | 1.366815 | 1.123286 | 16.68172 | 0.1779696 | -0.001636667
123.396 | 46047.87 | 290227.4 | 104.6796 | 1.404323 | 1.232206 | 16.78681 | 0.288262 | 0.00234145
126.731 | 46236.64 | 298562.7 | 105.8653 | 1.423085 | 1.138981 | 13.69859 | 0.2248784 | 0.001021153
130.066 | 45400.19 | 326176 | 107.7595 | 1.240013 | 0.9801402 | 13.04024 | 0.2422648 | 0.001043922
133.401 | 44858.44 | 307833.8 | 105.3028 | 1.249161 | 1.11365 | 18.23917 | 0.1989672 | -0.001648957
136.736 | 45119.52 | 316177.3 | 105.5466 | 1.510446 | 1.062127 | 9.554247 | 0.2289251 | -0.0002884445
140.071 | 47082.35 | 304024.3 | 105.6571 | 1.510387 | 0.9023277 | 12.21984 | 0.2761735 | -0.000272523
143.406 | 43918.79 | 317686.4 | 109.2413 | 1.436614 | 1.169119 | 17.6274 | 0.3417216 | 0.002478936
146.741 | 46929.84 | 297540.4 | 104.7021 | 1.472552 | 1.123325 | 11.73816 | 0.1901396 | 0.004912839
150.076 | 48480.62 | 292642.3 | 100.5455 | 1.349936 | 1.972479 | 14.11294 | 0.1868045 | 0.003506028
153.411 | 45305.85 | 303510.3 | 109.3371 | 1.577214 | 1.254172 | 16.63891 | 0.2234919 | -0.0002670188
156.746 | 45981.35 | 303386 | 108.2934 | 1.510448 | 1.235942 | 12.92305 | 0.07771991 | 0.002382995
160.081 | 44738.5 | 313898.4 | 102.8651 | 1.39272 | 0.8291192 | 15.89627 | 0.1829692 | 0.003810776
163.416 | 47506.84 | 292907.3 | 102.7832 | 1.366555 | 1.067646 | 15.6698 | 0.1258641 | 0.004870782
166.751 | 47801.27 | 309735.1 | 104.1289 | 1.412803 | 1.18945 | 13.90874 | 0.1852078 | -0.002778752
170.086 | 47720.98 | 289580.4 | 105.8724 | 1.448012 | 0.9348412 | 12.9133 | 0.09866983 | 0.01121873
173.421 | 46569.66 | 299039.2 | 103.2809 | 1.371581 | 0.8558236 | 15.82199 | 0.2073053 | 0.01801892
176.756 | 46770.14 | 307997.8 | 110.0673 | 1.356383 | 1.172582 | 11.95252 | 0.1563902 | 0.003663547
180.091 | 46329.99 | 315246.3 | 106.7579 | 1.404965 | 1.183917 | 15.29714 | 0.1463257 | 0.002391539
183.426 | 47812.38 | 294373.4 | 101.3183 | 1.463381 | 0.8626547 | 14.98551 | 0.1948929 | -0.004027904
186.761 | 46833.39 | 308706.9 | 105.6447 | 1.451198 | 1.302386 | 17.17393 | 0.07909686 | 0.001077063
190.096 | 45634.36 | 291610.3 | 104.2974 | 1.529369 | 0.9937389 | 12.29394 | 0.2861722 | -0.006872037
193.431 | 45068.43 | 324463.5 | 105.6286 | 1.394027 | 1.127245 | 11.32885 | 0.1548293 | -0.005606988
196.766 | 46492.34 | 284354.9 | 102.5588 | 1.420609 | 0.9758034 | 10.75791 | 0.1788211 | -0.002819982
200.101 | 46568.85 | 293630.2 | 101.9366 | 1.416392 | 1.032861 | 14.77525 | 0.106778 | -0.009327593
203.436 | 45454.62 | 300037 | 107.3872 | 1.504704 | 1.073356 | 16.10891 | 0.07264017 | 0.001129426
206.771 | 45908.42 | 306938.6 | 108.6411 | 1.39123 | 0.8850595 | 14.17708 | 0.06027291 | -0.004165213
210.106 | 44934.09 | 312773.6 | 106.126 | 1.462051 | 1.343664 | 14.94094 | 0.09576928 | -0.0001999411
213.441 | 47184.86 | 297850.8 | 106.3708 | 1.35173 | 1.135538 | 16.51375 | 0.04871919 | -0.0001865269
216.776 | 44883.6 | 324000.9 | 109.6007 | 1.506331 | 1.284926 | 18.912 | 0.08693103 | 0.01062204
220.111 | 46393.79 | 293839.3 | 104.9256 | 1.359757 | 0.9499566 | 14.46397 | 0.08841345 | 0.007664191
223.446 | 43815.12 | 330656 | 108.7764 | 1.483451 | 1.27008 | 17.90098 | 0.06769218 | -0.009880118
226.781 | 45140.15 | 319803.9 | 108.0836 | 1.528551 | 1.263143 | 18.19249 | 0.06717809 | 0.002508844
230.116 | 47952.53 | 300134.2 | 103.2478 | 1.451581 | 1.104117 | 16.1876 | 0.03816018 | 0.05675652
233.451 | 42977.15 | 300603.3 | 110.5713 | 1.457699 | 1.105506 | 20.78232 | 0.03324755 | 0.02945707
236.786 | 45243.98 | 305657.2 | 105.8033 | 1.42502 | 1.245801 | 17.58074 | 0.05224218 | 0.01994062
240.121 | 43257.16 | 305169.9 | 109.2326 | 1.442214 | 1.004418 | 23.19412 | 0.02067011 | 0.01665354
243.456 | 43621.25 | 324492.8 | 109.7293 | 1.5159 | 1.261366 | 19.30046 | 0.03886352 | -0.009895027
246.791 | 42987.84 | 314113.5 | 107.0103 | 1.501796 | 1.185216 | 20.95039 | 0.04098365 | 0.00689043
250.126 | 42921.59 | 308602.3 | 109.9599 | 1.38257 | 1.393285 | 23.83392 | 0.02392766 | 0.01255531
253.461 | 45015.09 | 320979.4 | 109.0366 | 1.401309 | 1.22291 | 21.0391 | 0.04505986 | 0.002546859
256.796 | 45902.88 | 329961 | 107.5894 | 1.398816 | 1.140184 | 23.65475 | 0.06018303 | -0.0001399794
260.131 | 46741.62 | 314952.7 | 105.8427 | 1.436949 | 0.7124811 | 25.53704 | 0.04052709 | 0.001163346
263.466 | 47201.82 | 297821.2 | 107.7929 | 1.391603 | 0.7777871 | 27.10991 | 0.06841536 | 0.001155787
266.801 | 44664.64 | 306759.8 | 107.639 | 1.369459 | 1.507397 | 29.14958 | 0.0259578 | 0.008010618
270.136 | 44778.99 | 314043.6 | 108.7516 | 1.525111 | 1.458176 | 29.32985 | 0.028868 | 0.006640218
273.471 | 47084.54 | 291987.6 | 101.8217 | 1.420887 | 1.242525 | 31.18816 | 0.04304516 | 0.00374428
276.806 | 43091.93 | 318232.8 | 110.9648 | 1.514189 | 1.26317 | 34.80673 | 0.05787091 | -0.002936263
280.141 | 45595.22 | 316548.6 | 111.152 | 1.387217 | 1.164189 | 35.69904 | 0.02247953 | 0.006532033
283.476 | 46679.27 | 308254.3 | 107.1424 | 1.397798 | 1.12278 | 37.29642 | 0.1148984 | -0.006596561
286.811 | 46539.33 | 313380.8 | 107.9572 | 1.392656 | 0.8925853 | 35.42573 | 0.0334871 | -0.0079139
290.146 | 44421.9 | 316568.2 | 113.5263 | 1.341699 | 1.516983 | 42.69437 | 0.07564455 | 0.001260251
293.481 | 43922.14 | 299525 | 108.823 | 1.441998 | 1.3332 | 46.21421 | 0.06890033 | -0.008376065
296.817 | 45245.3 | 294469.1 | 105.8215 | 1.394059 | 1.174195 | 49.61749 | 0.03147822 | -0.001432444
300.152 | 43468.12 | 323413.1 | 115.4761 | 1.347132 | 1.347534 | 56.88803 | 0.02508329 | -0.001486722
303.487 | 45451.02 | 307731.1 | 112.0087 | 1.404927 | 1.154322 | 53.13599 | 0.03866607 | 0.01190808
306.822 | 43842.64 | 341398.4 | 108.6858 | 1.438632 | 0.7782229 | 57.50243 | 0.01724838 | -0.009753799
310.157 | 47037.98 | 316573.4 | 106.9597 | 1.43321 | 1.202475 | 55.53983 | 0.02316489 | 0.002500355
313.492 | 43833.18 | 321649.1 | 110.891 | 1.526097 | 1.275089 | 60.10973 | 0.006586624 | 0.02064656
316.827 | 44971.92 | 315093.3 | 110.5271 | 1.493231 | 1.091855 | 66.24223 | 0.04795669 | -0.002762725
320.162 | 48080.41 | 321248.4 | 107.2669 | 1.36777 | 0.7104424 | 67.19021 | 0.01571002 | 0.003716302
323.497 | 46060.58 | 325406.1 | 110.9216 | 1.465446 | 0.9336408 | 77.25501 | 0.006255178 | 0.09194948
326.832 | 48132.49 | 303332.9 | 115.2698 | 1.505158 | 1.373749 | 81.04359 | 0.03231628 | 0.02635905
330.167 | 46739.81 | 296432.2 | 107.6548 | 1.289976 | 1.225835 | 85.06419 | 0.0304193 | 0.00512896
333.502 | 44816.52 | 305855.8 | 109.3921 | 1.508014 | 1.157325 | 90.673 | 0.02427699 | 0.006703414
336.837 | 47088.57 | 311979.5 | 114.6465 | 1.378088 | 0.8418987 | 92.02483 | 0.04576596 | 0.002527244
340.172 | 46348.91 | 325379.5 | 105.7415 | 1.476848 | 1.427355 | 101.7054 | 0.03065999 | 0.001265512
343.507 | 46198.26 | 317666.8 | 111.0763 | 1.599991 | 0.7114449 | 103.5827 | 0.03797346 | 0.01175338
346.842 | 47303.75 | 292543.6 | 105.2813 | 1.454341 | 0.9535937 | 106.4396 | 0.03990046 | 0.006364638
350.177 | 49545.76 | 287374.5 | 102.5453 | 1.299194 | 1.102632 | 110.0758 | 0.03001295 | 0.001194631
353.512 | 46547.32 | 293278.2 | 108.1756 | 1.382874 | 1.261438 | 119.5211 | 0.04770127 | -2.449617e-05
356.847 | 45449.43 | 317163.4 | 108.8879 | 1.324656 | 1.292104 | 129.8619 | 0.02096866 | 0.01062864
360.182 | 44952.3 | 292254.1 | 107.7398 | 1.428061 | 1.457732 | 133.0075 | 0.04196408 | 0.001328575
363.517 | 46683.09 | 299764.9 | 108.5978 | 1.376963 | 1.040039 | 140.0869 | 0.05468668 | 0.001283127
366.852 | 48428.78 | 304913.2 | 104.7562 | 1.304038 | 1.3815 | 136.1354 | 0.03894074 | -0.005004805
370.187 | 43423.22 | 302425.2 | 110.7541 | 1.510269 | 1.18112 | 171.5688 | 0.03574592 | 0.002780605
373.522 | 45301.18 | 317670.9 | 114.6432 | 1.438078 | 0.9524115 | 157.9207 | 0.05339193 | 0.009344815
376.857 | 47445.04 | 287193.5 | 110.2515 | 1.385878 | 1.238876 | 162.9859 | 0.02146333 | 0.005101651
380.192 | 45387.45 | 316900.6 | 111.9464 | 1.525123 | 1.145574 | 181.686 | 0.03271346 | 0.004004165
383.527 | 44469.96 | 332972.5 | 113.8515 | 1.597511 | 1.70401 | 184.1756 | 0.05586964 | 0.02176816
386.862 | 47009 | 322971.2 | 109.8166 | 1.457728 | 2.002263 | 192.3083 | 0.1223324 | 0.09648556
390.197 | 45935.03 | 309516.4 | 117.7363 | 1.38987 | 2.359746 | 198.1993 | 4.87878 | 6.954928
393.532 | 44199.39 | 282263.7 | 116.9104 | 1.387568 | 2.652327 | 209.4075 | 38.01783 | 0.288643
396.867 | 44573.69 | 308365.4 | 142.4505 | 1.498431 | 11.33067 | 313.9854 | 125.1104 | 13.27916
400.202 | 46121.63 | 308844.5 | 148.0095 | 1.555234 | 7.047931 | 284.2819 | 242.0135 | 2.788019
403.537 | 47267.19 | 300714 | 229.8674 | 1.499187 | 17.29429 | 378.4192 | 381.7537 | 1.049979
406.872 | 47054.15 | 275292.8 | 414.1356 | 1.64041 | 32.67236 | 352.1377 | 793.1409 | 2.370133
410.207 | 43122.57 | 300537.2 | 532.4208 | 1.946708 | 38.24899 | 851.7575 | 1069.834 | 16.24255
413.542 | 37035.34 | 254911 | 602.0662 | 1.852473 | 46.88192 | 979.6565 | 787.2449 | 1.349598
416.877 | 6220.948 | 475130.1 | 990.939 | 1.752336 | 25.94668 | 301.699 | 136.7761 | 0.1460825
420.212 | 208.8999 | 397920.7 | 853.1077 | 0.7767282 | 18.65355 | -108.0918 | 149.3622 | -0.566589
423.547 | -16.38837 | -156977.6 | 241.9505 | -89.42918 | -31.29208 | 9887.878 | -187.9824 | 14.5845

## Sheet1
ElapsedTime_s | Distance | Si29_CPS | Mg_ppm_m25 | Al_ppm_m27 | Sc_ppm_m45 | Ti_ppm_m47 | Fe_ppm_m57 | Re_ppm_m185 | Pt_ppm_m195
0 | 386.862 | 45217.75 | 313324 | 106.5118 | 1.531089 | 0.8703598 | 13.46527 | 0.7991788 | 0.03323253
3.335 | 383.527 | 43756.66 | 327568.8 | 107.0123 | 1.538254 | 1.164617 | 22.53803 | 0.7385799 | 0.0705463
6.67 | 380.192 | 42923.36 | 300915.1 | 104.8699 | 1.557921 | 1.346329 | 18.74642 | 0.5391553 | 0.05488354
10.005 | 376.857 | 47145.59 | 290229.8 | 102.02 | 1.446184 | 1.211481 | 18.62237 | 0.482326 | 0.04996897
13.34 | 373.522 | 43276.03 | 325828.8 | 107.2581 | 1.682505 | 1.241224 | 14.15785 | 0.5610166 | 0.01784059
16.675 | 370.187 | 45407.92 | 306064.7 | 103.5737 | 1.480326 | 1.408417 | 20.27889 | 0.4461797 | -0.0004323999
20.01 | 366.852 | 47111.1 | 323058.2 | 108.3795 | 1.471298 | 1.039249 | 16.8903 | 0.69295 | 0.0008799739
23.344 | 363.518 | 48177.47 | 299575.2 | 103.5853 | 1.315397 | 1.242895 | 19.05828 | 0.716508 | 0.009713161
26.68 | 360.182 | 43079.75 | 305253.3 | 108.972 | 1.475095 | 1.29521 | 20.8181 | 0.6085393 | 0.01934785
30.015 | 356.847 | 47348.91 | 293110.2 | 103.7342 | 1.369755 | 1.308221 | 19.68192 | 0.3118559 | -0.004257366
33.35 | 353.512 | 46027.18 | 319915.6 | 105.2016 | 1.452739 | 1.227475 | 20.65375 | 0.3847908 | 0.01282275
36.685 | 350.177 | 47103.38 | 296538 | 102.5392 | 1.324957 | 1.069355 | 16.67566 | 0.520954 | 0.0008992546
40.02 | 346.842 | 46217.4 | 302064.8 | 105.5251 | 1.408921 | 1.267067 | 19.68423 | 0.4642926 | 0.002237709
43.355 | 343.507 | 46752.91 | 295945 | 104.1133 | 1.301254 | 1.01944 | 13.39615 | 0.5706265 | 0.01263299
46.69 | 340.172 | 46545.35 | 305831.8 | 100.9725 | 1.47965 | 0.7898478 | 16.32132 | 0.340169 | 0.007460972
50.025 | 336.837 | 50587.96 | 275809.8 | 96.79473 | 1.302711 | 1.306357 | 15.71044 | 0.5246742 | 0.005664644
53.36 | 333.502 | 45333.1 | 313726.3 | 105.8026 | 1.592377 | 1.006876 | 15.17405 | 0.2857464 | 0.002296905
56.695 | 330.167 | 45259.91 | 304016.5 | 107.2988 | 1.375014 | 0.9334089 | 17.01905 | 0.432601 | 0.00230451
60.03 | 326.832 | 46392.37 | 311096.1 | 105.093 | 1.493863 | 0.7345208 | 15.08453 | 0.468183 | 0.004875722
63.365 | 323.497 | 47751.93 | 298826.6 | 100.892 | 1.478729 | 0.9421901 | 12.95021 | 0.2474053 | 0.01111244
66.7 | 320.162 | 46597.91 | 312376.6 | 104.2332 | 1.539678 | 1.331389 | 18.16413 | 0.1587369 | 0.008779068
70.036 | 316.826 | 45247.07 | 311779.6 | 102.1859 | 1.365726 | 0.994766 | 15.49954 | 0.3083987 | -0.004403164
73.371 | 313.491 | 45093.12 | 318740.1 | 105.7874 | 1.465224 | 1.240188 | 20.89093 | 0.4222122 | 0.007729681
76.706 | 310.156 | 46522.23 | 304388.1 | 106.4736 | 1.367664 | 1.085095 | 18.92996 | 0.1704711 | 0.003572431
80.041 | 306.821 | 47083.55 | 296015.8 | 100.2994 | 1.414373 | 0.8263034 | 17.67135 | 0.297745 | 0.012578
83.376 | 303.486 | 47634.99 | 296702.1 | 105.3779 | 1.372325 | 0.8455511 | 12.39571 | 0.2282688 | -0.006720057
86.711 | 300.151 | 45533.13 | 322681.6 | 109.311 | 1.516149 | 1.094308 | 17.41537 | 0.1579791 | -0.001682214
90.046 | 296.816 | 45566.96 | 315865.6 | 106.417 | 1.576265 | 1.123606 | 17.65301 | 0.1314243 | -0.001676844
93.381 | 293.481 | 48285.29 | 294536.2 | 100.7695 | 1.418857 | 1.060541 | 16.93372 | 0.2071459 | 0.002200205
96.716 | 290.146 | 47158.63 | 321106.4 | 105.0139 | 1.397252 | 1.216105 | 11.71457 | 0.247546 | 0.01128366
100.051 | 286.811 | 44904.75 | 310332.7 | 111.2023 | 1.411026 | 1.216654 | 13.732 | 0.2465498 | -0.0003347964
103.386 | 283.476 | 45605.18 | 297989.7 | 106.2513 | 1.460116 | 0.884446 | 17.32293 | 0.2442164 | 0.001007722
106.721 | 280.141 | 48879.53 | 322796.6 | 104.8316 | 1.440788 | 1.480473 | 10.32745 | 0.2730024 | -0.007763742
110.056 | 276.806 | 48169.12 | 303527.8 | 101.572 | 1.509101 | 1.191339 | 13.09703 | 0.4228268 | -0.00282509
113.391 | 273.471 | 46313.27 | 292589.8 | 104.457 | 1.469752 | 0.8274166 | 16.85469 | 0.2173364 | -0.008184974
116.726 | 270.136 | 45616 | 300665.2 | 102.2258 | 1.421465 | 1.153877 | 14.92941 | 0.3694615 | 0.002355918
120.061 | 266.801 | 45653.58 | 324877.5 | 111.5406 | 1.366815 | 1.123286 | 16.68172 | 0.1779696 | -0.001636667
123.396 | 263.466 | 46047.87 | 290227.4 | 104.6796 | 1.404323 | 1.232206 | 16.78681 | 0.288262 | 0.00234145
126.731 | 260.131 | 46236.64 | 298562.7 | 105.8653 | 1.423085 | 1.138981 | 13.69859 | 0.2248784 | 0.001021153
130.066 | 256.796 | 45400.19 | 326176 | 107.7595 | 1.240013 | 0.9801402 | 13.04024 | 0.2422648 | 0.001043922
133.401 | 253.461 | 44858.44 | 307833.8 | 105.3028 | 1.249161 | 1.11365 | 18.23917 | 0.1989672 | -0.001648957
136.736 | 250.126 | 45119.52 | 316177.3 | 105.5466 | 1.510446 | 1.062127 | 9.554247 | 0.2289251 | -0.0002884445
140.071 | 246.791 | 47082.35 | 304024.3 | 105.6571 | 1.510387 | 0.9023277 | 12.21984 | 0.2761735 | -0.000272523
143.406 | 243.456 | 43918.79 | 317686.4 | 109.2413 | 1.436614 | 1.169119 | 17.6274 | 0.3417216 | 0.002478936
146.741 | 240.121 | 46929.84 | 297540.4 | 104.7021 | 1.472552 | 1.123325 | 11.73816 | 0.1901396 | 0.004912839
150.076 | 236.786 | 48480.62 | 292642.3 | 100.5455 | 1.349936 | 1.972479 | 14.11294 | 0.1868045 | 0.003506028
153.411 | 233.451 | 45305.85 | 303510.3 | 109.3371 | 1.577214 | 1.254172 | 16.63891 | 0.2234919 | -0.0002670188
156.746 | 230.116 | 45981.35 | 303386 | 108.2934 | 1.510448 | 1.235942 | 12.92305 | 0.07771991 | 0.002382995
160.081 | 226.781 | 44738.5 | 313898.4 | 102.8651 | 1.39272 | 0.8291192 | 15.89627 | 0.1829692 | 0.003810776
163.416 | 223.446 | 47506.84 | 292907.3 | 102.7832 | 1.366555 | 1.067646 | 15.6698 | 0.1258641 | 0.004870782
166.751 | 220.111 | 47801.27 | 309735.1 | 104.1289 | 1.412803 | 1.18945 | 13.90874 | 0.1852078 | -0.002778752
170.086 | 216.776 | 47720.98 | 289580.4 | 105.8724 | 1.448012 | 0.9348412 | 12.9133 | 0.09866983 | 0.01121873
173.421 | 213.441 | 46569.66 | 299039.2 | 103.2809 | 1.371581 | 0.8558236 | 15.82199 | 0.2073053 | 0.01801892
176.756 | 210.106 | 46770.14 | 307997.8 | 110.0673 | 1.356383 | 1.172582 | 11.95252 | 0.1563902 | 0.003663547
180.091 | 206.771 | 46329.99 | 315246.3 | 106.7579 | 1.404965 | 1.183917 | 15.29714 | 0.1463257 | 0.002391539
183.426 | 203.436 | 47812.38 | 294373.4 | 101.3183 | 1.463381 | 0.8626547 | 14.98551 | 0.1948929 | -0.004027904
186.761 | 200.101 | 46833.39 | 308706.9 | 105.6447 | 1.451198 | 1.302386 | 17.17393 | 0.07909686 | 0.001077063
190.096 | 196.766 | 45634.36 | 291610.3 | 104.2974 | 1.529369 | 0.9937389 | 12.29394 | 0.2861722 | -0.006872037
193.431 | 193.431 | 45068.43 | 324463.5 | 105.6286 | 1.394027 | 1.127245 | 11.32885 | 0.1548293 | -0.005606988
196.766 | 190.096 | 46492.34 | 284354.9 | 102.5588 | 1.420609 | 0.9758034 | 10.75791 | 0.1788211 | -0.002819982
200.101 | 186.761 | 46568.85 | 293630.2 | 101.9366 | 1.416392 | 1.032861 | 14.77525 | 0.106778 | -0.009327593
203.436 | 183.426 | 45454.62 | 300037 | 107.3872 | 1.504704 | 1.073356 | 16.10891 | 0.07264017 | 0.001129426
206.771 | 180.091 | 45908.42 | 306938.6 | 108.6411 | 1.39123 | 0.8850595 | 14.17708 | 0.06027291 | -0.004165213
210.106 | 176.756 | 44934.09 | 312773.6 | 106.126 | 1.462051 | 1.343664 | 14.94094 | 0.09576928 | -0.0001999411
213.441 | 173.421 | 47184.86 | 297850.8 | 106.3708 | 1.35173 | 1.135538 | 16.51375 | 0.04871919 | -0.0001865269
216.776 | 170.086 | 44883.6 | 324000.9 | 109.6007 | 1.506331 | 1.284926 | 18.912 | 0.08693103 | 0.01062204
220.111 | 166.751 | 46393.79 | 293839.3 | 104.9256 | 1.359757 | 0.9499566 | 14.46397 | 0.08841345 | 0.007664191
223.446 | 163.416 | 43815.12 | 330656 | 108.7764 | 1.483451 | 1.27008 | 17.90098 | 0.06769218 | -0.009880118
226.781 | 160.081 | 45140.15 | 319803.9 | 108.0836 | 1.528551 | 1.263143 | 18.19249 | 0.06717809 | 0.002508844
230.116 | 156.746 | 47952.53 | 300134.2 | 103.2478 | 1.451581 | 1.104117 | 16.1876 | 0.03816018 | 0.05675652
233.451 | 153.411 | 42977.15 | 300603.3 | 110.5713 | 1.457699 | 1.105506 | 20.78232 | 0.03324755 | 0.02945707
236.786 | 150.076 | 45243.98 | 305657.2 | 105.8033 | 1.42502 | 1.245801 | 17.58074 | 0.05224218 | 0.01994062
240.121 | 146.741 | 43257.16 | 305169.9 | 109.2326 | 1.442214 | 1.004418 | 23.19412 | 0.02067011 | 0.01665354
243.456 | 143.406 | 43621.25 | 324492.8 | 109.7293 | 1.5159 | 1.261366 | 19.30046 | 0.03886352 | -0.009895027
246.791 | 140.071 | 42987.84 | 314113.5 | 107.0103 | 1.501796 | 1.185216 | 20.95039 | 0.04098365 | 0.00689043
250.126 | 136.736 | 42921.59 | 308602.3 | 109.9599 | 1.38257 | 1.393285 | 23.83392 | 0.02392766 | 0.01255531
253.461 | 133.401 | 45015.09 | 320979.4 | 109.0366 | 1.401309 | 1.22291 | 21.0391 | 0.04505986 | 0.002546859
256.796 | 130.066 | 45902.88 | 329961 | 107.5894 | 1.398816 | 1.140184 | 23.65475 | 0.06018303 | -0.0001399794
260.131 | 126.731 | 46741.62 | 314952.7 | 105.8427 | 1.436949 | 0.7124811 | 25.53704 | 0.04052709 | 0.001163346
263.466 | 123.396 | 47201.82 | 297821.2 | 107.7929 | 1.391603 | 0.7777871 | 27.10991 | 0.06841536 | 0.001155787
266.801 | 120.061 | 44664.64 | 306759.8 | 107.639 | 1.369459 | 1.507397 | 29.14958 | 0.0259578 | 0.008010618
270.136 | 116.726 | 44778.99 | 314043.6 | 108.7516 | 1.525111 | 1.458176 | 29.32985 | 0.028868 | 0.006640218
273.471 | 113.391 | 47084.54 | 291987.6 | 101.8217 | 1.420887 | 1.242525 | 31.18816 | 0.04304516 | 0.00374428
276.806 | 110.056 | 43091.93 | 318232.8 | 110.9648 | 1.514189 | 1.26317 | 34.80673 | 0.05787091 | -0.002936263
280.141 | 106.721 | 45595.22 | 316548.6 | 111.152 | 1.387217 | 1.164189 | 35.69904 | 0.02247953 | 0.006532033
283.476 | 103.386 | 46679.27 | 308254.3 | 107.1424 | 1.397798 | 1.12278 | 37.29642 | 0.1148984 | -0.006596561
286.811 | 100.051 | 46539.33 | 313380.8 | 107.9572 | 1.392656 | 0.8925853 | 35.42573 | 0.0334871 | -0.0079139
290.146 | 96.716 | 44421.9 | 316568.2 | 113.5263 | 1.341699 | 1.516983 | 42.69437 | 0.07564455 | 0.001260251
293.481 | 93.381 | 43922.14 | 299525 | 108.823 | 1.441998 | 1.3332 | 46.21421 | 0.06890033 | -0.008376065
296.817 | 90.045 | 45245.3 | 294469.1 | 105.8215 | 1.394059 | 1.174195 | 49.61749 | 0.03147822 | -0.001432444
300.152 | 86.71 | 43468.12 | 323413.1 | 115.4761 | 1.347132 | 1.347534 | 56.88803 | 0.02508329 | -0.001486722
303.487 | 83.375 | 45451.02 | 307731.1 | 112.0087 | 1.404927 | 1.154322 | 53.13599 | 0.03866607 | 0.01190808
306.822 | 80.04 | 43842.64 | 341398.4 | 108.6858 | 1.438632 | 0.7782229 | 57.50243 | 0.01724838 | -0.009753799
310.157 | 76.705 | 47037.98 | 316573.4 | 106.9597 | 1.43321 | 1.202475 | 55.53983 | 0.02316489 | 0.002500355
313.492 | 73.37 | 43833.18 | 321649.1 | 110.891 | 1.526097 | 1.275089 | 60.10973 | 0.006586624 | 0.02064656
316.827 | 70.035 | 44971.92 | 315093.3 | 110.5271 | 1.493231 | 1.091855 | 66.24223 | 0.04795669 | -0.002762725
320.162 | 66.7 | 48080.41 | 321248.4 | 107.2669 | 1.36777 | 0.7104424 | 67.19021 | 0.01571002 | 0.003716302
323.497 | 63.365 | 46060.58 | 325406.1 | 110.9216 | 1.465446 | 0.9336408 | 77.25501 | 0.006255178 | 0.09194948
326.832 | 60.03 | 48132.49 | 303332.9 | 115.2698 | 1.505158 | 1.373749 | 81.04359 | 0.03231628 | 0.02635905
330.167 | 56.695 | 46739.81 | 296432.2 | 107.6548 | 1.289976 | 1.225835 | 85.06419 | 0.0304193 | 0.00512896
333.502 | 53.36 | 44816.52 | 305855.8 | 109.3921 | 1.508014 | 1.157325 | 90.673 | 0.02427699 | 0.006703414
336.837 | 50.025 | 47088.57 | 311979.5 | 114.6465 | 1.378088 | 0.8418987 | 92.02483 | 0.04576596 | 0.002527244
340.172 | 46.69 | 46348.91 | 325379.5 | 105.7415 | 1.476848 | 1.427355 | 101.7054 | 0.03065999 | 0.001265512
343.507 | 43.355 | 46198.26 | 317666.8 | 111.0763 | 1.599991 | 0.7114449 | 103.5827 | 0.03797346 | 0.01175338
346.842 | 40.02 | 47303.75 | 292543.6 | 105.2813 | 1.454341 | 0.9535937 | 106.4396 | 0.03990046 | 0.006364638
350.177 | 36.685 | 49545.76 | 287374.5 | 102.5453 | 1.299194 | 1.102632 | 110.0758 | 0.03001295 | 0.001194631
353.512 | 33.35 | 46547.32 | 293278.2 | 108.1756 | 1.382874 | 1.261438 | 119.5211 | 0.04770127 | -2.449617e-05
356.847 | 30.015 | 45449.43 | 317163.4 | 108.8879 | 1.324656 | 1.292104 | 129.8619 | 0.02096866 | 0.01062864
360.182 | 26.68 | 44952.3 | 292254.1 | 107.7398 | 1.428061 | 1.457732 | 133.0075 | 0.04196408 | 0.001328575
363.517 | 23.345 | 46683.09 | 299764.9 | 108.5978 | 1.376963 | 1.040039 | 140.0869 | 0.05468668 | 0.001283127
366.852 | 20.01 | 48428.78 | 304913.2 | 104.7562 | 1.304038 | 1.3815 | 136.1354 | 0.03894074 | -0.005004805
370.187 | 16.675 | 43423.22 | 302425.2 | 110.7541 | 1.510269 | 1.18112 | 171.5688 | 0.03574592 | 0.002780605
373.522 | 13.34 | 45301.18 | 317670.9 | 114.6432 | 1.438078 | 0.9524115 | 157.9207 | 0.05339193 | 0.009344815
376.857 | 10.005 | 47445.04 | 287193.5 | 110.2515 | 1.385878 | 1.238876 | 162.9859 | 0.02146333 | 0.005101651
380.192 | 6.67 | 45387.45 | 316900.6 | 111.9464 | 1.525123 | 1.145574 | 181.686 | 0.03271346 | 0.004004165
383.527 | 3.335 | 44469.96 | 332972.5 | 113.8515 | 1.597511 | 1.70401 | 184.1756 | 0.05586964 | 0.02176816
386.862 | 0 | 47009 | 322971.2 | 109.8166 | 1.457728 | 2.002263 | 192.3083 | 0.1223324 | 0.09648556